## Sheet1
sample_no | wg_width [nm] | wg_height [nm] | Radius [micron] | Loss [dB/m] | kappa | ng | neff | Aeff | center_WL [nm] | QL | Qc | Pth [W] | S [dB] - P=100mW | S [dB] | ethac
0 | 1800 | 970 | 140 | 60 | 0.361 | 2.11458 | 1.8707 | 1.33648 | 1550.84 | 49638.09 | 53971.28 | 6.447814 | -0.4129427 | -10.00335 | 0.9197131
1 | 1100 | 850 | 155 | 90 | 0.221 | 2.1465 | 1.799 | 0.9418 | 1550.4 | 120578.8 | 169186.6 | 1.100452 | -2.087017 | -5.27835 | 0.7126972
2 | 1300 | 820 | 110 | 10 | 0.281 | 2.1356 | 1.8167 | 0.994 | 1550.12 | 71351.24 | 72737.07 | 1.710553 | -1.549219 | -13.69151 | 0.9809474
3 | 1400 | 700 | 50 | 30 | 0.421 | 2.1286 | 1.7992 | 0.9636 | 1552.4 | 13715.15 | 13873.33 | 20.21222 | -0.1323295 | -14.48165 | 0.988598
4 | 1250 | 940 | 95 | 80 | 0.481 | 2.1376 | 1.8311 | 1.048 | 1550.29 | 18849.58 | 19652.6 | 22.82226 | -0.1171494 | -12.00309 | 0.9591389
5 | 1400 | 910 | 110 | 150 | 0.021 | 2.13042 | 1.8401 | 1.0934 | 1550.83 | 245369 | 13524433.7 | 8.598829 | -0.07494175 | -0.07951532 | 0.01814264
6 | 1450 | 760 | 80 | 160 | 0.441 | 2.1282 | 1.8168 | 1.0182 | 1550.39 | 18454.31 | 20046.01 | 20.29495 | -0.1316386 | -10.03956 | 0.9205977
7 | 1200 | 880 | 80 | 120 | 0.141 | 2.14091 | 1.8166 | 0.9926 | 1550.25 | 128393.7 | 217197.5 | 0.6365872 | -2.663621 | -3.827816 | 0.5911379
8 | 1050 | 850 | 125 | 190 | 0.381 | 2.1492 | 1.7915 | 0.9273 | 1549.67 | 35780.65 | 43635.97 | 8.629044 | -0.307458 | -7.120735 | 0.8199806
9 | 1150 | 790 | 185 | 50 | 0.181 | 2.1432 | 1.7946 | 0.9247 | 1550.79 | 216166 | 303019.8 | 0.4007745 | -4.016713 | -5.287869 | 0.7133725
10 | 1700 | 1000 | 170 | 170 | 0.121 | 2.1171 | 1.8702 | 1.30727 | 1550.85 | 161976.7 | 621170.3 | 2.536701 | -0.7303961 | -1.309414 | 0.2607605
11 | 1500 | 940 | 125 | 200 | 0.161 | 2.1256 | 1.8515 | 1.16047 | 1550.25 | 108374.3 | 257636.5 | 2.293732 | -0.9484136 | -2.35603 | 0.4206479
12 | 1600 | 790 | 140 | 70 | 0.081 | 2.1227 | 1.8324 | 1.10186 | 1549.89 | 364610.1 | 1149944.5 | 0.2859669 | -1.614535 | -1.650912 | 0.3170676
13 | 1000 | 730 | 170 | 130 | 0.341 | 2.1484 | 1.7593 | 0.85632 | 1550.39 | 59757.6 | 75232.88 | 4.009072 | -0.6525276 | -6.605817 | 0.7943017
14 | 1650 | 730 | 185 | 180 | 0.261 | 2.1201 | 1.8221 | 1.08367 | 1550.43 | 84103.48 | 141554.8 | 3.726239 | -0.674794 | -3.858563 | 0.594141
15 | 1600 | 970 | 200 | 20 | 0.321 | 2.1211 | 1.86147 | 1.23186 | 1550.14 | 94317.7 | 99350.52 | 2.279201 | -1.160677 | -11.415 | 0.9493427
16 | 1200 | 880 | 65 | 100 | 0.061 | 2.1409 | 1.8166 | 0.99263 | 1549.05 | 270070.4 | 951338.6 | 0.2436189 | -1.429051 | -1.446531 | 0.2838847
17 | 1350 | 760 | 65 | 110 | 0.041 | 2.1326 | 1.80915 | 0.97856 | 1549.11 | 293732.6 | 2099748.3 | 0.4120034 | -0.648384 | -0.6540933 | 0.1398894
18 | 1550 | 910 | 155 | 140 | 0.461 | 2.12402 | 1.85028 | 1.16298 | 1550.65 | 30984.07 | 35082.16 | 16.60476 | -0.1607024 | -8.72057 | 0.883186
19 | 1750 | 820 | 95 | 40 | 0.241 | 2.1178 | 1.8454 | 1.19265 | 1549.36 | 78462.04 | 85674.86 | 1.570835 | -1.656281 | -9.847144 | 0.9158116
20 | 1600 | 1000 | 80 | 10 | 0.161 | 2.120615 | 1.86525 | 1.25456 | 1549.71 | 157610.8 | 164558 | 0.3296581 | -6.728851 | -11.91682 | 0.9577827
21 | 1450 | 940 | 185 | 70 | 0.281 | 2.1277 | 1.8482 | 1.13672 | 1550 | 99264.17 | 121887.4 | 2.047606 | -1.251485 | -7.003502 | 0.8143922
22 | 1000 | 790 | 185 | 200 | 0.161 | 2.15083 | 1.7722 | 0.88448 | 1550 | 127002.7 | 385890.1 | 2.408377 | -0.8355522 | -1.727484 | 0.3291162
23 | 1350 | 970 | 125 | 100 | 0.061 | 2.1319 | 1.8444 | 1.11109 | 1550.82 | 311006.6 | 1819727.1 | 0.6560954 | -0.7862154 | -0.8132866 | 0.1709084
24 | 1550 | 880 | 155 | 80 | 0.241 | 2.1243 | 1.8456 | 1.14159 | 1550.72 | 107771.1 | 140091.4 | 1.546625 | -1.6009 | -6.155631 | 0.7692912
25 | 1100 | 760 | 125 | 80 | 0.301 | 2.145 | 1.7817 | 0.8943 | 1549.71 | 62405.19 | 71920.73 | 2.585273 | -1.011612 | -8.271896 | 0.8676941
26 | 1350 | 760 | 140 | 70 | 0.061 | 2.1326 | 1.8092 | 0.9785 | 1549.67 | 424770.3 | 2040276.5 | 0.285002 | -1.003414 | -1.012503 | 0.2081925
27 | 1050 | 730 | 65 | 200 | 0.121 | 2.1463 | 1.767 | 0.8671 | 1548.85 | 105965.6 | 241093 | 0.8929651 | -1.775293 | -2.497282 | 0.4395217
28 | 1550 | 820 | 140 | 200 | 0.261 | 2.1246 | 1.8353 | 1.0999 | 1550.72 | 68172.98 | 107329.8 | 4.073831 | -0.6262157 | -4.301106 | 0.6351728
29 | 1700 | 730 | 155 | 10 | 0.221 | 2.1185 | 1.8245 | 1.10553 | 1550.43 | 159814.6 | 166976.4 | 0.547554 | -4.482246 | -11.87459 | 0.9571091
30 | 1300 | 760 | 125 | 180 | 0.121 | 2.135 | 1.8047 | 0.95981 | 1550.65 | 143638.5 | 460664 | 1.456547 | -1.102436 | -1.617888 | 0.3118076
31 | 1050 | 730 | 200 | 80 | 0.321 | 2.1463 | 1.767 | 0.8671 | 1550.5 | 82852.8 | 100507.5 | 2.393735 | -1.080654 | -7.21447 | 0.8243442
32 | 1250 | 730 | 140 | 70 | 0.261 | 2.1366 | 1.7931 | 0.9257 | 1550.78 | 89864.56 | 107931.9 | 1.505234 | -1.680294 | -7.397506 | 0.8326047
33 | 1050 | 790 | 140 | 10 | 0.061 | 2.14839 | 1.7805 | 0.8962 | 1550.58 | 1331012.1 | 2054176.6 | 0.008536937 | -4.533362 | -4.448321 | 0.6479541
34 | 1000 | 940 | 110 | 20 | 0.301 | 2.1521 | 1.7971 | 0.96315 | 1550.54 | 61401.56 | 63465.74 | 2.268696 | -1.169525 | -12.57434 | 0.9674757
35 | 1350 | 790 | 200 | 10 | 0.101 | 2.133 | 1.8153 | 0.9962 | 1550.65 | 826119.1 | 1059252.4 | 0.02923518 | -6.552975 | -6.341217 | 0.7799077
36 | 1050 | 820 | 200 | 170 | 0.221 | 2.14895 | 1.7862 | 0.9115 | 1550.12 | 110259.3 | 218593.9 | 2.322656 | -0.9936058 | -3.019562 | 0.5044025
37 | 1750 | 700 | 140 | 140 | 0.101 | 2.1161 | 1.8195 | 1.10739 | 1550.76 | 195332.6 | 735549.7 | 1.194932 | -1.068204 | -1.337531 | 0.2655601
38 | 1300 | 850 | 200 | 30 | 0.221 | 2.1357 | 1.822 | 1.01284 | 1550.14 | 185140.6 | 217243.3 | 0.5417672 | -4.070481 | -7.865118 | 0.852227
39 | 1500 | 880 | 125 | 30 | 0.321 | 2.1263 | 1.8425 | 1.11839 | 1550.87 | 59252.43 | 62217 | 3.265052 | -0.8139326 | -11.58736 | 0.9523511
40 | 1050 | 790 | 110 | 50 | 0.281 | 2.14839 | 1.780501 | 0.896196 | 1549.89 | 66722.59 | 73183.55 | 1.897847 | -1.378115 | -9.688895 | 0.9117157
41 | 1150 | 910 | 95 | 40 | 0.101 | 2.143551 | 1.8153 | 0.992381 | 1550.13 | 329259.3 | 505803.4 | 0.1043694 | -4.476133 | -4.483689 | 0.6509631
42 | 1200 | 760 | 95 | 30 | 0.121 | 2.1399 | 1.7944 | 0.92487 | 1550.04 | 274348.8 | 351046.3 | 0.1167047 | -6.291112 | -6.370042 | 0.7815174
43 | 1200 | 850 | 80 | 50 | 0.001 | 2.14096 | 1.8117 | 0.97506 | 1551.17 | 753126.9 | 4359118378.9 | 62.14808 | -0.0007501695 | -0.0007503973 | 0.0001727705
44 | 1200 | 1000 | 110 | 170 | 0.141 | 2.13956 | 1.8335 | 1.06599 | 1550.92 | 127094.9 | 298329.3 | 1.330576 | -1.39863 | -2.395803 | 0.426022
45 | 1250 | 730 | 185 | 80 | 0.281 | 2.1366 | 1.7931 | 0.9257 | 1550.67 | 97063.28 | 122344.4 | 1.789424 | -1.412031 | -6.588038 | 0.793361
46 | 1300 | 700 | 110 | 50 | 0.241 | 2.13307 | 1.79077 | 0.92729 | 1550.83 | 88102.18 | 99823.05 | 1.16275 | -2.176153 | -8.702248 | 0.8825836
47 | 1300 | 820 | 170 | 70 | 0.101 | 2.13569 | 1.81667 | 0.99468 | 1549.91 | 336652.3 | 901930.5 | 0.3123386 | -1.943413 | -2.019691 | 0.3732575
48 | 1350 | 940 | 170 | 50 | 0.001 | 2.13242 | 1.84042 | 1.09116 | 1550.29 | 750616.3 | 9231414303.6 | 316.3081 | -0.0003525304 | -0.000353144 | 8.131108e-05
49 | 1400 | 1000 | 65 | 100 | 0.201 | 2.12902 | 1.85229 | 1.15469 | 1550.16 | 69588.78 | 85459.4 | 1.487017 | -1.688168 | -7.001397 | 0.8142904
50 | 1450 | 700 | 125 | 60 | 0.081 | 2.12659 | 1.80294 | 0.98278 | 1550.81 | 388163 | 1028007.5 | 0.1686294 | -2.031742 | -2.049404 | 0.3775877
51 | 1450 | 850 | 85 | 100 | 0.141 | 2.12869 | 1.8342 | 1.07567 | 1550 | 142329.5 | 229492.2 | 0.5686182 | -2.942902 | -4.134476 | 0.6201934
52 | 1450 | 850 | 110 | 200 | 0.121 | 2.12869 | 1.8342 | 1.07567 | 1549.8 | 128055.9 | 404407.9 | 1.780691 | -0.9975095 | -1.648284 | 0.3166503
53 | 1450 | 850 | 185 | 130 | 0.101 | 2.12869 | 1.8342 | 1.07567 | 1550.5 | 222581.2 | 977923.3 | 1.378446 | -0.9019062 | -1.119869 | 0.227606
54 | 1500 | 850 | 80 | 60 | 0.181 | 2.12658 | 1.83758 | 1.09785 | 1549.81 | 107655.4 | 130101.7 | 0.7156521 | -3.210534 | -7.282873 | 0.8274711
55 | 1550 | 820 | 155 | 110 | 0.181 | 2.12469 | 1.83532 | 1.09992 | 1550.2 | 144653.6 | 251784.6 | 1.107944 | -1.861694 | -3.66129 | 0.5745135
56 | 1650 | 880 | 95 | 130 | 0.221 | 2.1207 | 1.8511 | 1.18931 | 1549.72 | 75535.9 | 102493.6 | 2.099778 | -1.196037 | -5.633991 | 0.7369817
57 | 1700 | 700 | 155 | 50 | 0.221 | 2.11766 | 1.81732 | 1.08572 | 1549.83 | 136421.4 | 166974.8 | 0.8648496 | -2.728801 | -7.058198 | 0.8170177
58 | 1750 | 730 | 65 | 30 | 0.181 | 2.117 | 1.8268 | 1.1277 | 1550.94 | 96942.69 | 105154.7 | 0.6606433 | -3.699183 | -10.09362 | 0.9219052
59 | 1750 | 820 | 155 | 50 | 0.181 | 2.1178 | 1.8454 | 1.19265 | 1550.58 | 187714.7 | 250906.6 | 0.5476954 | -3.581367 | -5.807455 | 0.7481459
60 | 1400 | 880 | 200 | 50 | 0.321 | 2.13073 | 1.8355 | 1.07355 | 1550.09 | 88071.85 | 99804.8 | 2.450795 | -1.068418 | -8.697921 | 0.882441
61 | 1550 | 850 | 155 | 160 | 0.261 | 2.1246 | 1.8407 | 1.12056 | 1550.63 | 78765.76 | 118836.3 | 3.298883 | -0.7689597 | -4.625685 | 0.6628088
62 | 1050 | 820 | 65 | 200 | 0.161 | 2.14895 | 1.78623 | 0.911564 | 1549.04 | 78982.92 | 135548.5 | 1.274396 | -1.692887 | -3.742441 | 0.5826914
63 | 1000 | 850 | 80 | 40 | 0.041 | 2.15192 | 1.78323 | 0.914767 | 1550.64 | 694376.8 | 2605144.8 | 0.04447412 | -1.345655 | -1.343296 | 0.2665406
64 | 1000 | 760 | 185 | 10 | 0.081 | 2.1498 | 1.766 | 0.87 | 1550.36 | 1093772.4 | 1538502.9 | 0.01478248 | -5.386908 | -5.253579 | 0.7109329
65 | 1450 | 910 | 110 | 10 | 0.261 | 2.1282 | 1.84382 | 1.11606 | 1550.27 | 82629.54 | 84497.98 | 1.436431 | -1.83757 | -13.4116 | 0.9778878
66 | 1450 | 820 | 155 | 170 | 0.281 | 2.1287 | 1.8288 | 1.05603 | 1550.08 | 69799.15 | 102164.6 | 3.842161 | -0.6682386 | -4.881157 | 0.6832027
67 | 1350 | 970 | 65 | 20 | 0.141 | 2.13197 | 1.8444 | 1.11109 | 1549.94 | 160717.7 | 175771.2 | 0.2389326 | -7.484028 | -9.790314 | 0.9143576
68 | 1300 | 940 | 170 | 10 | 0.321 | 2.13496 | 1.8359 | 1.06947 | 1550.17 | 83107.52 | 84998.11 | 2.103285 | -1.262599 | -13.40005 | 0.9777573
69 | 1500 | 730 | 50 | 40 | 0.041 | 2.1255 | 1.81357 | 1.02034 | 1548.49 | 592111 | 1610458.2 | 0.03095409 | -1.989675 | -1.981613 | 0.3676662
70 | 1050 | 910 | 140 | 150 | 0.161 | 2.1493 | 1.8011 | 0.960199 | 1550.19 | 135277.5 | 291781.5 | 1.237818 | -1.534815 | -2.684347 | 0.4636261
71 | 1300 | 760 | 140 | 70 | 0.161 | 2.135 | 1.8047 | 0.9598 | 1550.24 | 188216 | 289830.8 | 0.4563063 | -3.409981 | -4.465276 | 0.6493995
72 | 1350 | 940 | 155 | 170 | 0.101 | 2.1324 | 1.84042 | 1.09115 | 1550.43 | 173969.3 | 820806.2 | 2.059485 | -0.731525 | -1.033079 | 0.2119493
73 | 1500 | 850 | 50 | 40 | 0.281 | 2.1265 | 1.8375 | 1.09785 | 1547.9 | 31845.87 | 32968.64 | 4.38413 | -0.6080974 | -12.46366 | 0.9659442
74 | 1050 | 850 | 50 | 60 | 0.221 | 2.1492 | 1.79157 | 0.927403 | 1550.43 | 50283.78 | 54643.91 | 1.55674 | -1.672767 | -10.02358 | 0.9202082
75 | 1700 | 760 | 155 | 30 | 0.321 | 2.119 | 1.83125 | 1.12609 | 1550.71 | 72402.36 | 76892.15 | 2.761656 | -0.9593093 | -11.00068 | 0.9416093
76 | 1800 | 1000 | 170 | 10 | 0.281 | 2.114 | 1.87455 | 1.36133 | 1549.87 | 108053.5 | 111292.8 | 1.595287 | -1.655234 | -12.83196 | 0.970894
77 | 1600 | 760 | 140 | 60 | 0.161 | 2.12245 | 1.8262 | 1.0817 | 1550.51 | 196941 | 288076.9 | 0.4460999 | -3.644937 | -4.886799 | 0.6836402
78 | 1150 | 880 | 200 | 180 | 0.261 | 2.14372 | 1.8057 | 0.957795 | 1549.95 | 89033.96 | 154785 | 3.282602 | -0.7547563 | -3.668149 | 0.5752105
79 | 1050 | 970 | 155 | 170 | 0.221 | 2.14894 | 1.80955 | 0.994206 | 1549.97 | 96185.13 | 169425.9 | 2.292516 | -1.03768 | -3.594891 | 0.5677121
80 | 1150 | 1000 | 155 | 30 | 0.061 | 2.1425 | 1.827459 | 1.04642 | 1550.26 | 808850.5 | 2268500.1 | 0.05431737 | -1.912528 | -1.9069 | 0.3565574
81 | 1350 | 1000 | 95 | 160 | 0.161 | 2.13146 | 1.84825 | 1.13124 | 1549.54 | 106909.8 | 196433.5 | 1.350235 | -1.570518 | -3.373093 | 0.5442547
82 | 1300 | 1000 | 185 | 160 | 0.101 | 2.13402 | 1.8438 | 1.10857 | 1550.7 | 189356.3 | 980245.4 | 2.312458 | -0.6544878 | -0.931172 | 0.1931724
83 | 1700 | 940 | 65 | 10 | 0.001 | 2.11819 | 1.86246 | 1.25996 | 1549.27 | 3726837.0 | 3508412731.6 | 0.4339144 | -0.004615774 | -0.004615777 | 0.001062257
84 | 1300 | 730 | 110 | 30 | 0.001 | 2.13422 | 1.798 | 0.943217 | 1549.6 | 1252481.9 | 5980972181.6 | 24.68389 | -0.000909492 | -0.000909556 | 0.0002094111
85 | 1500 | 910 | 170 | 10 | 0.021 | 2.12603 | 1.84719 | 1.13927 | 1549.94 | 3173786.3 | 20870304.8 | 0.009879341 | -0.7164049 | -0.7159355 | 0.1520719
86 | 1750 | 1000 | 170 | 140 | 0.141 | 2.1155 | 1.87249 | 1.33415 | 1550.4 | 167979.3 | 456022.6 | 1.704515 | -1.108403 | -1.986302 | 0.3683573
87 | 1150 | 760 | 50 | 130 | 0.241 | 2.14251 | 1.7884 | 0.909013 | 1551.7 | 39361.05 | 45549.36 | 2.649637 | -0.9870809 | -8.17508 | 0.8641404
88 | 1050 | 910 | 140 | 180 | 0.161 | 2.14936 | 1.80117 | 0.960193 | 1550.24 | 122170.5 | 291780.2 | 1.680414 | -1.190106 | -2.341753 | 0.4187072
89 | 1400 | 730 | 50 | 10 | 0.201 | 2.1297 | 1.8065 | 0.9805 | 1550.53 | 64608.81 | 65743.31 | 0.9334375 | -2.794735 | -13.8646 | 0.9827436
90 | 1150 | 790 | 110 | 30 | 0.161 | 2.14316 | 1.7946 | 0.92477 | 1550.35 | 193415.3 | 228578.3 | 0.251033 | -6.273032 | -7.715368 | 0.8461663
91 | 1050 | 730 | 200 | 200 | 0.221 | 2.14633 | 1.76766 | 0.867138 | 1550.09 | 101269.1 | 218331.7 | 2.848518 | -0.8178037 | -2.685974 | 0.4638314
92 | 1400 | 760 | 95 | 180 | 0.241 | 2.1304 | 1.8132 | 0.99807 | 1550.5 | 60925.01 | 86121.23 | 2.820381 | -0.9005992 | -5.204839 | 0.7074331
93 | 1100 | 790 | 200 | 20 | 0.141 | 2.14581 | 1.78794 | 0.909743 | 1550.48 | 422419.2 | 544155.9 | 0.1025998 | -6.265778 | -6.276994 | 0.7762835
94 | 1300 | 760 | 140 | 170 | 0.181 | 2.135 | 1.80471 | 0.95979 | 1550.25 | 112357.5 | 228514.5 | 1.691147 | -1.269781 | -2.912336 | 0.4916866
95 | 1350 | 790 | 50 | 130 | 0.061 | 2.1331 | 1.81536 | 0.996242 | 1549.8 | 206889.4 | 728779.9 | 0.3203408 | -1.414348 | -1.446531 | 0.2838847
96 | 1150 | 790 | 125 | 150 | 0.261 | 2.14316 | 1.7946 | 0.92477 | 1550.48 | 69825.47 | 96682.3 | 2.564216 | -0.9885544 | -5.414407 | 0.7222156
97 | 1300 | 790 | 140 | 50 | 0.361 | 2.13547 | 1.81091 | 0.97698 | 1549.63 | 50846.44 | 54547.03 | 4.43554 | -0.5994076 | -10.54223 | 0.932158
98 | 1300 | 760 | 140 | 80 | 0.201 | 2.135 | 1.804711 | 0.95979 | 1550.25 | 132503.8 | 184572.7 | 0.8328303 | -2.60422 | -5.352136 | 0.7178949
99 | 1250 | 880 | 110 | 10 | 0.141 | 2.13819 | 1.8221 | 1.01153 | 1550.78 | 276269.5 | 298165.2 | 0.1228714 | -9.867801 | -10.29187 | 0.9265652